## Tabelle1
9 AP A:Pd1
Sample Name | Temp | total | S | R | unknown | unknown/2 % | ee | std between images | avg per image | avg coverage (%) | shannon | vac density | vac std | vac/50nm scan | molec density | molec std | molec/50nm | vac norm | vac norm error | temp var (K) | S per 50 nm2 | R per 50 nm2 | Sum | notes
20250520_PdGaA111_279a_1min_flash_0.6A | 10 | 134 | 57 | 50 | 20.15 | 0.2015 | 0.07 | 4 | 8 | 3.3 | 0.7763
20240327_PdGaA111_279a_3min_-175C_RT_-100C_-40C_24C | 298 | 672 | 476 | 114 | 12.2 | 0.122 | 0.61 | 9.89 | 32 | 9.09 | 0.7073 | [12 empty] | 15 hr anneal
20251113_PdGaA111_279a_5min_RT_200K | 177 | 242 | 110 | 111 | 8.68 | 0.0868 | 0 | 12.57 | 18 | 19.54 | 0.7168 | [12 empty] | What is correct temp?
20240418_PdGaA111_279a_5min_RT_RT | 298 | 436 | 212 | 197 | 6.62 | 0.0662 | 0.04 | 12.46 | 54 | 15.49 | 0.7756 | 0.0235 | 0.00915 | 58.68 | 0.0608 | 0.014 | 152.08 | 0.39 |  | 5 |  |  |  | deposited
20250521_PdGaA111_279a_1min_flash_0.6A_200K_298K | 298 | 170 | 67 | 52 | 30 | 0.3 | 0.13 | 3.44 | 6 | 2.68 | 0.759 | [12 empty] | 2 hr anneal
Sample 2 | [11 empty] | double check may be off
20250520_PdGaA111_279a_1min_flash_0.6A | 10 | 134 | 57 | 50 | 20.15 | 0.2015 | 0.07 | 4 | 8 | 3.3 | 0.7763 | [8 empty] | 0
20241107_PdGaA111_279a_8min_-175C_RT | 98 | 401 | 183 | 152 | 16.46 | 0.1646 | 0.09 | 6.5 | 200 | 20.51 | 0.6806 | 0.021 | 0.0038 | 52.5 | 0.0802 | 0.0026 | 200.5 | 0.26 | 0.064 | 20 | 91.5 | 76 | 9.5
20241107_PdGaA111_279a_8min_-175C_RT_-100C | 177 | 491 | 196 | 146 | 30.35 | 0.3035 | 0.15 | 6.6 | 163 | 16.75 | 0.6422 | 0.0197 | 0.0018 | 49.33 | 0.0655 | 0.00264 | 163.67 | 0.3 | 0.0444 | 20 | 65.33466 | 48.66766 | 4.5
20241107_PdGaA111_279a_8min_-175C_RT_-100C_-40C | 233 | 241 | 81 | 96 | 26.56 | 0.2656 | -0.08 | 4.5 | 120 | 12.33 | 0.6561 | 0.0208 | 0.0032 | 52 | 0.0482 | 0.0018 | 120.5 | 0.44 | 0.05 | 20 | 40.5 | 48 | 8
20241107_PdGaA111_279a_8min_-175C_RT_-100C_-40C_24C | 298 | 481 | 345 | 95 | 8.52 | 0.0852 | 0.57 | 12.11 | 48 | 4.92 | 0.7764 | 0.0239 | 0.00375 | 59.8 | 0.0286 | 0.00375 | 71.5 | 0.84 | 0.075 | 5 | 51.28378 | 14.12162 | 9.375 | 15 hr anneal
20241107_PdGaA111_279a_8min_-175C_RT_-100C_-40C_24C_77C | 350 | 635 | 367 | 182 | 13.54 | 0.1354 | 0.34 | 11.4 | 57 | 5.91 | 0.8058 | 0.0229 | 0.00526 | 57.36 | 0.00456 | 0.00456 | 57.73 | 0.99 | 0.0982 | 20 | 33.36521 | 16.54624 | 13.15 |  |  | Could also be migration of molecules from terraces to vacancies (may need to do comparison)
20241107_PdGaA111_279a_8min_-175C_RT_-100C_-40C_24C_77C_127C | 400 | 1074 | 410 | 600 | 5.96 | 0.0596 | -0.19 | 24.42 | 134 | 13.74 | 0.8056 | 0.0014 | 0.0006 | 3.5 | 0.0537 | 0.00977 | 134.25 | 0.03 | 0.1037 | 20 | 51.25 | 75 | 1.5 | Coverage increases, what if there was contamination? | maybe not
20241107_PdGaA111_279a_8min_-175C_RT_-100C_-40C_24C_77C_127C_227C | 500 | 1860 | 543 | 819 | 26.77 | 0.15 | -0.21 | 19.67 | 169 | 15.06 | 0.7396 | 0.0135 | 0.00433 | 33.64 | 0.0676 | 0.00787 | 169.09 | 0.2 | 0.122 | 20 | 49.36337 | 74.45415 | 10.825
20241107_PdGaA111_279a_8min_-175C_RT_-100C_-40C_24C_77C_127C_227C_277C | 550 | 293 | 24 | 24 | 25 | 0.25 | 0 | 29.59 | 58 | 5.22 | 0.6978 | 0.039 | 0.00237 | 97.5 | 0.0234 | 0.0118 | 58.6 | 1.66 | 0.1417 | 20 | 4.8 | 4.8 | 5.925
Sample 1
20240326_PdGaA111_279a_3min_-175C_RT | 98 | 798 | 347 | 321 | 16.29 |  | 0.04 | 7.5 | 88 | 25.2 | 0.7067 | 0.0207 | 0.00363 | 51.85 | 0.0985 | 0.00833 | 246.3 | 0.21 | 0.1196 | 20 | 107.1004 | 99.07556 | 206.1759
20240327_PdGaA111_279a_3min_-175C_RT_-100C | 173 | 585 | 288 | 239 | 9.91 |  | 0.09 | 6.21 | 83 | 23.75 | 0.6903 | 0.0317 | 0.0122 | 79.37 | 0.0929 | 0.0069 | 232.14 | 0.34 | 0.191 | 20 | 114.2843 | 94.8401 | 209.1244 | Almost no terraces in imaged region
20240327_PdGaA111_279a_3min_-175C_RT_-100C_-40C | 233 | 446 | 216 | 162 | 15.25 | 0.1525 | 0.14 | 7.13 | 74 | 21.13 | 0.6466 | 0.0326 | 0.00663 | 81.48 | 0.0826 | 0.00793 | 206.48 | 0.39 | 0.1456 | 20 | 99.99928 | 74.99946 | 174.9987
20240327_PdGaA111_279a_3min_-175C_RT_-100C_-40C_24C | 298 | 753 | 483 | 108 | 15.3 |  | 0.64 | 11.9 | 33 | 9.38 | 0.6856 | 0.04 | 0.0113 | 100 | 0.0398 | 0.0188 | 100.14 | 1.01 | 0.301 | 5 | 64.23323 | 14.36271 | 78.59594 | 15 hr anneal
20240328_PdGaA111_279a_3min_-175C_RT_-100C_-40C_24C_77C | 350 | 288 | 65 | 145 | 26.04 |  | -0.39 | 12.53 | 57 | 14.25 | 0.6905 | 0.00556 | 0.00378 | 0.064 | 0.0139 | 0.00962 | 160 | 0.09 | 0.134 | 20 | 36.11111 | 80.55556 | 116.6667
20240328_PdGaA111_279a_3min_-175C_RT_-100C_-40C_24C_77C_H_1min | 350 | 310 | 65 | 166 | 25.48 |  | -0.44 | 8.65 | 103 | 25.56 | 0.7357 | 0.00259 | 0.000524 | 6.48 | 0.115 | 0.00962 | 287.04 | 0.02 | 0.10144 | 20 | 60.18581 | 153.7053 | 213.8911
Sample 3 | Temp | total | S | R | unknown | unknown/2 % | ee | std between images | avg per image | avg coverage (%) | shannon | vac density | vac std | vac/50nm scan | molec density | molec std | molec/50nm | vac norm | vac norm error | temp var (K) |  |  |  | notes
20240521_PdGaA111_279a_3min_-175C_RT | 98 | 554 | 231 | 123 | 30.69 |  | 0.36 | 12.75 | 46 | 11.42 | 0.7085 | 0.0307 | 0.00753 | 76.77 | 0.0513 | 0.0142 | 128.24 | 0.6 |  |  | 53.47191 | 28.47206
20240525_PdGaA111_279a_3min_-175C_RT_24C | 298 | 387 | 213 | 89 | 21.96 |  | 0.41 | 21.88 | 46 | 11.96 | 0.7335 | 0.0319 | 0.0125 | 79.86 | 0.0538 | 0.0269 | 134.38 | 0.59 |  |  | 73.96109 | 30.90393 |  | 15 hr anneal, no CO
20240525_PdGaA111_279a_3min_-175C_RT_24C-region1 (flatland) | 298 | 152 | 136 | 8 | 5.26 |  | 0.89 | 5.12 | 30 | 7.52 | 0.5207 | 0.0413 | 0.0034 | 103.33 | 0.0338 | 0.00569 | 84.44 | 1.22 |  |  | 75.55158 | 4.444211
20240525_PdGaA111_279a_3min_-175C_RT_24C-region2 (terraces) | 298 | 297 | 131 | 85 | 27.27 |  | 0.21 | 10.78 | 74 | 18.36 | 0.7425 | 0.0322 | 0.0277 | 80.56 | 0.0825 | 0.012 | 206.25 | 0.39 |  |  | 90.97222 | 59.02778
20240527_PdGaA111_279a_3min_-175C_RT_24C_77C | 350 | 448 | 143 | 230 | 16.74 |  | -0.23 | 9.38 | 49 | 12.31 | 0.8368 | 0.0167 | 0.00441 | 41.67 | 0.0553 | 0.0104 | 138.27 | 0.3 |  |  | 44.13529 | 70.98683
9 AP B:Pd1 | [20 empty] | 64.65707 | 50.49051 | 31.28693 | 23.36347
Sample Name | Temp | total | S | R | unknown |  | ee | std between images | avg per image | avg coverage (%) | shannon | vac density | vac std | vac/50nm scan | molec density | molec std | molec/50nm | vac norm | vac norm error | temp var (K) | 63.15937 | 19.79609 | 11.37673 | 9.620428
20250109_PdGaB-1-1-1_flash2.2A_4.5K | 4.5 |  |  |  | 16.33 | 0.1633 | 0.07 | [12 empty] | 1
20240605_PdGaB-1-1-1_279a_4min_-175C | 98 |  |  |  | 15.79 | 0.1579 | 0 | [12 empty] | 20
20251002_PdGaB-1-1-1_279a_10min_RT_RT | 298 |  |  |  | 21.03 | 0.2103 | -0.27 | [12 empty] | 5
9 PE A:Pd1
Sample Name | Temp |  | S | R | unknown |  | ee | error | [15 empty] | image | size (N x N nm^2) | count
20260306_PdGaA111_709a_15s_0.4A_35C_10K | 10 | [5 empty] | -0.06 | 20.66 | [9 empty] | Clean sample | [5 empty] | 1 | 50 | 123
20250803_PdGaA111_279Prod_2min_35C_98K | 100 | [5 empty] | -0.05 | 26.16 | [15 empty] | 2 | 50 | 96
20250725_PdGaA111_279Prod_5min_35C_RT | 298 | [5 empty] | 0.2 | 18.75 | [15 empty] | 3 | 50 | 105
[24 empty] | avg |  | 108
[24 empty] | std |  | 13.74773
[24 empty] | per nm ^2 |  | 0.0432
Per scan size N
[18 empty] | VISIBLE | [5 empty] | vacancies/50 nm^2 | 50 | 108
[25 empty] | 30 | 38.88
[25 empty] | 25 | 27
[25 empty] | 20 | 17.28
[25 empty] | 15 | 9.72 | 0.432
[25 empty] | 10 | 4.32
Maximal density in 10 nm region found:
[25 empty] | 10 | 10